## 稳定性测试
时间（min） | 乙醇转化率(%) | 乙烯选择性 | C4烯烃选择性 | 乙醛选择性 | 碳数为4-12脂肪醇 | 甲基苯甲醛和甲基苯甲醇 | 其他
20 | 43.54739 | 4.23 | 39.9 | 5.17 | 39.7 | 2.58 | 8.42
70 | 37.78815 | 4.28 | 38.55 | 5.6 | 37.36 | 4.28 | 9.93
110 | 36.55636 | 4.46 | 36.72 | 6.37 | 32.39 | 4.63 | 15.43
163 | 32.72186 | 4.63 | 39.53 | 7.82 | 31.29 | 4.8 | 11.93
197 | 31.7101 | 4.62 | 38.96 | 8.19 | 31.49 | 4.26 | 12.48
240 | 29.85423 | 4.76 | 40.32 | 8.42 | 32.36 | 4.48 | 9.66
273 | 29.90601 | 4.68 | 39.04 | 8.79 | 30.86 | 3.95 | 12.68